## Processes
Sheet Name | Process Name | Functional Unit
1. Metallurgical Grade Silicon | 1. Metallurgical Grade Silicon | 1 kg of MG-Si
2. Solar Grade Silicon | 2. Solar Grade Silicon | 1 kg of SoG-Si
3. Mono-Si Ingot | 3. Mono-Si Ingot | 1 kg of Mono-Si Ingot
4. Mono-Si Wafer | 4. Mono-Si Wafer | 1 m2 of Mono-Si Wafer
5. Mono-Si Cell | 5. Mono-Si Cell | 1 m2 of Mono-Si Cell

## Exchanges
Sheet Name | Flow (as in Excel) | Unit | Quantity | Suggested ecoinvent flow/provider | Comment
1. Metallurgical Grade Silicon | Wood chips, production mix, wet, measured as dry mass, at forest road & at sawmill – RER | kg | 0.00325 | Wood chips, production mix, at forest road – RER
1. Metallurgical Grade Silicon | Hard coal coke, at plant – RER | MJ | 23.1 | Hard coal, at mine – RER
1. Metallurgical Grade Silicon | Graphite, at plant – RER | kg | 0.1 | Graphite, at plant – RER
1. Metallurgical Grade Silicon | Charcoal, at plant – GLO | kg | 0.17 | Charcoal, at plant – GLO
1. Metallurgical Grade Silicon | Petroleum coke, at refinery - RER | kg | 0.5 | Petroleum coke, at refinery – RER
1. Metallurgical Grade Silicon | Silica sand, at plant – DE | kg | 2.7 | Silica sand, at plant – DE
1. Metallurgical Grade Silicon | Oxygen, liquid, at plant – RER | kg | 0.02 | Oxygen, liquid, at plant – RER
1. Metallurgical Grade Silicon | Disposal, slag from MG silicon production, 0% water, to inert material landfill – CH | kg | 0.025 | Disposal, slag, to inert landfill – CH
1. Metallurgical Grade Silicon | Silicone plant – RER | unit | 1e-11 | Silicon, metallurgical grade, at plant – CN
1. Metallurgical Grade Silicon | Transport, transoceanic freight ship – OCE | tkm | 2.55 | Transport, transoceanic freight ship – OCE
1. Metallurgical Grade Silicon | Transport, freight, lorry, fleet average – RER | tkm | 0.156 | Transport, transoceanic freight ship – OCE
1. Metallurgical Grade Silicon | Transport, freight, rail – RER | tkm | 0.069 | Transport, transoceanic freight ship – OCE
2. Solar Grade Silicon | Hydrochloric acid, 30%, in H20, at plant - RER | kg | 1.6 | Hydrochloric acid, at plant – RER
2. Solar Grade Silicon | Hydrogen, liquid, at plant - RER | kg | 0.0501 | Hydrogen, at plant – RER
2. Solar Grade Silicon | Sodium hydroxide, 50% in H2O, production mix, at plant - RER | kg | 0.348
2. Solar Grade Silicon | Transport, freight, lorry, fleet average - RER | tkm | 2.87 | Transport, transoceanic freight ship – OCE
2. Solar Grade Silicon | Transport, freight, rail - RER | tkm | 3.65 | Transport, transoceanic freight ship – OCE
2. Solar Grade Silicon | Electricity, medium voltage, at grid - CN | kWh | 49 | Electricity, medium voltage, at grid – CN
2. Solar Grade Silicon | Heat, at cogen 1MWe lean burn, allocation exergy - RER | MJ | 28.8 | Carbon monoxide, to air – RER
2. Solar Grade Silicon | Silicone Plant - RER | unit | 1e-11 | Silicon, metallurgical grade, at plant – CN
3. Mono-Si Ingot | Argon, liquid, at plant - RER | kg | 1
3. Mono-Si Ingot | Hydrogen Fluroide, at plant - GLO | kg | 0.01 | Hydrogen, at plant – RER
3. Mono-Si Ingot | Nitric Acid, 50% in H2O, production mix, at plant - RER | kg | 0.0668
3. Mono-Si Ingot | Sodium hydroxide, 50% in H2O, production mix, at plant - RER | kg | 0.0415
3. Mono-Si Ingot | Ceramic tiles, at regional storage - CH | kg | 0.167
3. Mono-Si Ingot | Lime, hydrated, packed, at plant - CH | kg | 0.0222
3. Mono-Si Ingot | Electricity, medium voltage, at grid - CN | kWh | 32 | Electricity, medium voltage, at grid – CN
3. Mono-Si Ingot | Natural gas, burned in industrial furnace low-NOx >100kW - RER | MJ | 68.2
3. Mono-Si Ingot | Water, deionised, water balance according to MoeK 2013, at plant - CM | kg | 4.01 | Carbon monoxide, to air – RER
3. Mono-Si Ingot | Water, cooling, unspecified natural origin - CN | kg | 5.09 | Carbon monoxide, to air – RER
3. Mono-Si Ingot | Transport, freight, lorry, fleet average - RER | tkm | 1.13 | Transport, transoceanic freight ship – OCE
3. Mono-Si Ingot | Transport, freight, rail - RER | tkm | 1.41 | Transport, transoceanic freight ship – OCE
3. Mono-Si Ingot | Disposal, waste, Si waferprod., inorg, 9.4% water, to residual material landfill - CH | kg | 0.167 | Disposal, slag, to inert landfill – CH
3. Mono-Si Ingot | Treatment, sewage, to wastewater treatment, class 2 - CH | m3 | 4.84
4. Mono-Si Wafer | Flat glass, uncoated, at plant - RER | kg | 0.00999 | Glass, sheet, at plant – RER
4. Mono-Si Wafer | Sodium hydroxide, 50% in H2O, production mix, at plant - RER | kg | 0.015
4. Mono-Si Wafer | Hydrochloric acid, 30% in H2O, at plant - RER | kg | 0.0027 | Hydrochloric acid, at plant – RER
4. Mono-Si Wafer | Acetic acid, 98% in H2O, at plant - RER | kg | 0.039
4. Mono-Si Wafer | Dipropylene glycol monomethyl ether, at plant - RER | kg | 0.3 | Carbon monoxide, to air – RER
4. Mono-Si Wafer | Alkylbenzene sulfonate, linear, petrochemical, at plant - RER | kg | 0.24
4. Mono-Si Wafer | Acrylic binder, 34% in H2O, at plant - RER | kg | 0.002
4. Mono-Si Wafer | Brass, at plant - CH | kg | 0.00744
4. Mono-Si Wafer | Chromium steel 18/8, at plant - RER | kg | 0.00151
4. Mono-Si Wafer | Wire drawing, steel - RER | kg | 0.00895
4. Mono-Si Wafer | Electricity, medium voltage, at grid - CN | kWh | 4.76 | Electricity, medium voltage, at grid – CN
4. Mono-Si Wafer | Natural gas, burned in industrial furnace low-NOx >100kW - RER | MJ | 4
4. Mono-Si Wafer | Water, deionised, water balance according to MoeK 2013, at plant - CN | kg | 55.6 | Carbon monoxide, to air – RER
4. Mono-Si Wafer | Disposal, waste, silicon wafer production, 0% water, to underground deposit - DE | kg | 0.11 | Disposal, slag, to inert landfill – CH
4. Mono-Si Wafer | Treatment, sewage, to wastewater treatment, class 2 - CH | kg | 0.05
4. Mono-Si Wafer | Transport, freight, lorry, fleet average - RER | tkm | 0.236 | Transport, transoceanic freight ship – OCE
4. Mono-Si Wafer | Transport, freight, rail - RER | tkm | 1.25 | Transport, transoceanic freight ship – OCE
4. Mono-Si Wafer | Wafer factory DE | unit | 4e-06 | Silicon wafer, mono-crystalline, at plant – CN
5. Mono-Si Cell | Metallization paste, front side, at plant - RER | kg | 0.00337
5. Mono-Si Cell | Metallization paste, back side, at plant - RER | kg | 0.00111
5. Mono-Si Cell | Metallization paste, back side, aluminium, at plant - RER | kg | 0.0554 | Aluminium, production, at plant – RER
5. Mono-Si Cell | Ammonia, liquid, at regional storehouse - RER | kg | 0.0219
5. Mono-Si Cell | Phosphoryl chloride, at plant - RER | kg | 0.0133
5. Mono-Si Cell | Isopropanol, at plant - RER | kg | 0.177
5. Mono-Si Cell | Hydrochloric acid, 30% in H2O, at plant - RER | kg | 0.000629 | Hydrochloric acid, at plant – RER
5. Mono-Si Cell | Hydrogen fluoride, at plant - GLO | kg | 0.000645 | Hydrogen, at plant – RER
5. Mono-Si Cell | Sodium hydroxide, 50% in H2O, production mix, at plant - RER | kg | 0.604
5. Mono-Si Cell | Lime, hydrated, packed, at plant - CH | kg | 0.0151
5. Mono-Si Cell | Refrigerant R134a, at plant - RER | kg | 3.12e-05
5. Mono-Si Cell | Nitrogen, liquid, at plant - RER | kg | 1.15 | Nitrogen, at plant – RER
5. Mono-Si Cell | Silane, at plant - RER | kg | 0.00291
5. Mono-Si Cell | Tap water, water balance according to MoeK 2013, at user - CN | kg | 171 | Carbon monoxide, to air – RER
5. Mono-Si Cell | Electricity, medium voltage, at grid - CN | kWh | 17.7 | Electricity, medium voltage, at grid – CN
5. Mono-Si Cell | Natural gas, burned in industrial furnace low-NOx >100kW - RER | MJ | 0.0608
5. Mono-Si Cell | Photovoltaic cell factory - DE | unit | 4e-07 | Photovoltaic cell, mono-Si, at plant – CN
5. Mono-Si Cell | Transport, freight, lorry, fleet average - RER | tkm | 0.274 | Transport, transoceanic freight ship – OCE
5. Mono-Si Cell | Transport, freight, rail - RER | tkm | 1.52 | Transport, transoceanic freight ship – OCE
5. Mono-Si Cell | Treatment, PV cell production effluent, to wastewater treatment, class 3 - CH | m3 | 0.154 | Photovoltaic cell, mono-Si, at plant – CN
5. Mono-Si Cell | Disposal, waste, Si waferprod., inorg, 9.4% water, to residual material landfill - CH | kg | 2.33 | Disposal, slag, to inert landfill – CH
5. Mono-Si Cell | Disposal, solvents mixture, 16.5% water, to hazardous waste incineration - CH | kg | 0.172 | Disposal, slag, to inert landfill – CH